## Metal
Impact category | Ideamat Kg CO2 Equivalent
34CrAl6 | 1.388166
A514(A) | 1.129727
A517a | 1.147317
A517b | 1.114465
Al99 | 7.304303
AlCuMg1 (2017) | 7.515036
AlCuMg2 (2024) | 7.660069
AlCuMgPb (2011) | 7.633266
AlCuSiMg (2036) | 7.479065
AlMg1 (5005) | 7.783383
AlMg3 (5754a) | 7.945208
AlMg4.5Mn (5182) | 8.371711
AlMgSi0.5 (6060) | 9.042755
AlMgSi0.7 (6005) | 7.701048
AlMn1 (3003) | 7.562035
AlMn1.2Mg1 (3004) | 7.726032
AlSiMgMn (6009) | 7.674552
Aluminium (primary) | 8.917186
Aluminium (secondary) | 0.8527719
Aluminium trade mix (80% prim 20% sec) | 7.304303
AlZnCuMg (7075) | 7.71473
AM100A | 23.35843
AM503 | 24.8505
Antimony, CRM (EoL-RIR = 18%) | 16.54557
ASt35 (1.0346) | 0.9528769
Barium Ferrite magnet, ceramic 4 MGOe | 6.265568
Cadmium (EoL-RIR = 0%) | 3.294462
Cobalt, CRM (EoL-RIR = 22%) | 7.721
Copper (European Copper Instituut) | 3.19645
Copper (primary) | 4.189844
Copper (secondary) | 0.8276641
Copper wire, plate, pipe, trade mix ( 70% prim 30% sec) | 3.18119
CuAg-E | 3.454921
CuAl5 | 3.639021
CuZn40Pb (Brass, alpha-beta, machinable) | 3.22823
Deep drawing steel | 0.5174858
Duranik | 11.47998
Electroplating Chrome | 2.871389
Electroplating Nickel | 1.973408
Electroplating Zinc, incl. outside use, per 10 years | 2.977089
Electroplating Zinc, inside use or painted (5 micron) | 1.492493
Gadolinium | 94.67533
G-AlCu4TiMg (204) | 7.435832
Gallium, CRM (EoL-RIR = 0%) | 186.084
G-AlMg3 (242) | 8.079117
G-AlMg5 (314) | 8.298922
G-AlSi12 (230) | 7.330751
G-AlSi12Cu (231) | 7.333965
G-AlSi7Mg (Thixo) | 7.508833
G-AlSi8Cu3 (380) | 7.251074
G-CuAl10Fe | 3.697079
G-CuAl10Ni | 4.098147
GD-MgAl9Zn1 | 23.37347
G-MgAl6Zn3 | 23.40178
G-MgAl8Zn1 | 23.61645
G-MgAl9Zn2 | 23.09807
Gold (primary) | 17903.08
Gold (secondary) | 750.625
Gold trade mix (76% prim 24% sec) | 13786.49
GX12Cr14 (CA15) 23% inox scrap (China) | 5.233407
GX12Cr14 (CA15) 44% inox scrap (World) | 4.317355
GX12Cr14 (CA15) 70% inox scrap (EU, USA) | 3.234748
GX5CrNi19 10 (CF8) 23% inox scrap (China) | 7.111774
GX5CrNi19 10 (CF8) 44% inox scrap (World) | 5.673954
GX5CrNi19 10 (CF8) 70% inox scrap (EU, USA) | 3.974711
G-ZnAlCu | 4.059608
HA | 3.303089
Hot-dip Zinc plating, pieces, outside use | 7.12215
Invar | 9.171256
Lanthanum | 22.39187
Lead (primary) | 1.891851
Lead (secondary) | 0.6083523
Lead trade mix ( 20% prim 80% sec) | 0.865052
Magnesium, CRM (primary) | 26.47879
Magnesium, CRM (secondary) | 0.4942898
Magnesium, CRM, trade mix (93% prim 7% sec) | 24.65987
Manganese (EoL_RIR= 9%) | 2.525
MgAl3Zn | 24.33423
MgAl6Zn | 23.73785
Mischmetal: Cerium 67%, lanthanum 20%, Neodimium 11%, rest 2 | 26.58184
Mumetal | 9.928044
Neodymium magnet (NdFeB) 50 MGOe | 17.78584
Neodymium magnet (NdFeB) 50 MGOe recycled | 4.80986
Neodymium magnet (NdFeB) corrosion resistant, 40 MGOe | 20.44262
Neodymium magnet (NdFeB) corrosion resistant, 40 MGOe recycl | 4.943668
Ni span C902 | 7.759366
Nickel (primary) | 13.09551
Nickel (secondary) | 0.5431737
Nickel trade mix (84% prim 16% sec) | 11.08713
NiCr20TiAl | 15.02155
NiCu30Al | 10.8159
Nitride magnet (Fe16N2), 20-80 MGOe | 6.474033
Palladium, CRM (primary) | 9335.642
Palladium, CRM (secondary) | 311.5278
Palladium, CRM, trade mix (67% prim 33% sec) | 6357.684
Phosphating (Fe s) | 0.692143
Phosphating (Zn i) | 0.01205876
Phosphating (Zn s) | 0.005982384
Platinum, CRM (primary) | 13891.6
Platinum, CRM (secondary) | 1100.054
Platinum, CRM, trade mix (75% prim 25% sec) | 10693.72
Powder coating aluminium | 3.997234
Powder coating steel | 3.955679
Praseodymium | 39.04085
Rhodium, CRM (primary) | 30427.83
Rhodium, CRM (secondary) | 3106.034
Rhodium, CRM, trade mix (64% prim 36% sec) | 20591.98
Samarium | 120.1141
Scandium | 8.87207
Silicon (metallurgical) for steel | 5.459542
Silver (primary) | 123.699
Silver (secondary) | 12.84937
Silver trade mix (81% prim 19% sec) | 102.6376
SmCo (1:5) magnet, 20 MGOe | 53.8227
Stainless Steel (secondary), average | 1.93562
Steel (21% sec = standard mix average) EU hot rolled coil | 0.9306484
Steel (secondary), beams, sheet | 0.6454918
Steel beams, pipes, sheet (from trade mix 44% recycled) | 0.847953
Steel hot rolled sheet USA | 2.305376
Supermalloy | 9.438315
Tantalum (EoL-RIR = 87%) | 232.834
TiAl5Sn2 | 37.86799
TiAl6V4 | 38.04257
Titanium (primary) | 29.98282
Titanium (secondary) | 19.77864
Titanium trade mix (99% prim, 1% sec) | 29.88078
TiV15SnCrAl3 | 38.41745
Vanadium (primary) | 32.01482
Vanadium trade mix (99% prim 1% sec) | 31.69467
X10Cr13 (mart 410) 23% inox scrap (China) | 5.616764
X10Cr13 (mart 410) 44% inox scrap (World) | 4.594224
X10Cr13 (mart 410) 70% inox scrap (EU, USA) | 3.385768
X10CrNiMoNb 23% inox scrap (China) | 7.547123
X10CrNiMoNb 44% inox scrap (World) | 5.988372
X10CrNiMoNb 70% inox scrap (EU, USA) | 4.146212
X10CrNiS (303) 23% inox scrap (China) | 6.833644
X10CrNiS (303) 44% inox scrap (World) | 5.473082
X10CrNiS (303) 70% inox scrap (EU, USA) | 3.865145
X12Cr13 (416) 23% inox scrap (China) | 5.164479
X12Cr13 (416) 44% inox scrap (World) | 4.267574
X12Cr13 (416) 70% inox scrap (EU, USA) | 3.207595
X12CrNi17 7 (301) 23% inox scrap (China) | 5.164479
X12CrNi17 7 (301) 44% inox scrap (World) | 4.267574
X12CrNi17 7 (301) 70% inox scrap (EU, USA) | 3.207595
X20Cr13 (420) 23% inox scrap (China) | 5.250222
X20Cr13 (420) 44% inox scrap (World) | 4.329499
X20Cr13 (420) 70% inox scrap (EU, USA) | 3.241372
X22CrNi17 (431) 23% inox scrap (China) | 5.892447
X22CrNi17 (431) 44% inox scrap (World) | 4.793329
X22CrNi17 (431) 70% inox scrap (EU, USA) | 3.49437
X2CrNiMo1712 (316L) 23% imox scrap (China) | 7.120059
X2CrNiMo1712 (316L) 44% imox scrap (World) | 5.679937
X2CrNiMo1712 (316L) 70% imox scrap (EU, USA) | 3.977975
X30Cr13 (~420) 23% inox scrap (China) | 5.161413
X30Cr13 (~420) 44% inox scrap (World) | 4.265359
X30Cr13 (~420) 70% inox scrap (EU, USA) | 3.206387
X35CrMo17 23% inox scrap (China) | 5.805216
X35CrMo17 44% inox scrap (World) | 4.730328
X35CrMo17 70% inox scrap (EU, USA) | 3.460006
X5CrNi18 (304) 23% inox scrap (China) | 7.10662
X5CrNi18 (304) 44% inox scrap (World) | 5.670231
X5CrNi18 (304) 70% inox scrap (EU, USA) | 3.97268
X5CrNiMo18 (316) 23% inox scrap (China) | 7.332888
X5CrNiMo18 (316) 44% inox scrap (World) | 5.833647
X5CrNiMo18 (316) 70% inox scrap (EU, USA) | 4.061816
X6Cr17 (430) 23% inox scrap (China) | 5.745959
X6Cr17 (430) 44% inox scrap (World) | 4.687532
X6Cr17 (430) 70% inox scrap (EU, USA) | 3.436663
X6CrNi18 (~304) 23% inox scrap (China) | 7.10662
X6CrNi18 (~304) 44% inox scrap (World) | 5.670231
X6CrNi18 (~304) 70% inox scrap (EU, USA) | 3.97268
X7CrAl13 (405) 23% inox scrap (China) | 5.171218
X7CrAl13 (405) 44% inox scrap (World) | 4.272441
X7CrAl13 (405) 70% inox scrap (EU, USA) | 3.21025
X90CrCoMoV17 23% inox scrap (China) | 5.881372
X90CrCoMoV17 44% inox scrap (World) | 4.785329
X90CrCoMoV17 70% inox scrap (EU, USA) | 3.490007
X90CrMoV18 (440B) 23% inox scrap (China) | 5.413286
X90CrMoV18 (440B) 44% inox scrap (World) | 4.447267
X90CrMoV18 (440B) 70% inox scrap (EU, USA) | 3.30561
Zamak3 | 3.989622
Zamak5 | 4.013481
Zinc (primary) | 3.294462
Zinc (secondary) | 0.9337057
Zinc (super plastic) | 4.568171
Zinc trade mix (86% prim 14% sec) | 2.963956